## 混凝土强度评定
验收批各组试件强度值(MPa) |  | 强度值的平方
41.3 |  | 1705.69
39.2 |  | 1536.64
41.5 |  | 1722.25
41.3 |  | 1705.69
40.1 |  | 1608.01
39.9 |  | 1592.01
44.6 |  | 1989.16
43.9 |  | 1927.21
45 |  | 2025
44.1 |  | 1944.81
43.5 |  | 1892.25
43 |  | 1849
44.2 |  | 1953.64
43.6 |  | 1900.96
45.6 |  | 2079.36
44.5 |  | 1980.25
46.4 |  | 2152.96
39.2 |  | 1536.64
39.3 |  | 1544.49
39.3 |  | 1544.49
38.9 |  | 1513.21
42.9 |  | 1840.41
42.2 |  | 1780.84
42.1 |  | 1772.41
44.8 |  | 2007.04
43.7 |  | 1909.69
41.3 |  | 1705.69
42.4 |  | 1797.76
42.1 |  | 1772.41
43 |  | 1849
42.2 |  | 1780.84
40.6 |  | 1648.36
38.6 |  | 1489.96
38.9 |  | 1513.21
38.2 |  | 1459.24
39.1 |  | 1528.81
47.9 |  | 2294.41
47 |  | 2209
48.1 |  | 2313.61
52 |  | 2704
51.4 |  | 2641.96
51.4 |  | 2641.96
50.7 |  | 2570.49
46.6 |  | 2171.56
46.7 |  | 2180.89
39.6 |  | 1568.16
35.5 |  | 1260.25
36.9 |  | 1361.61
混凝土强度平均值(MPa) | 43.00625 | 89477.29
混凝土试件组数 | 48
混凝土强度标准差(MPa) | 3.857814
合格判定系数λ1 | 1.6
合格判定系数λ2 | 0.85
混凝土设计强度(MPa) | 30 | 27 | 25.5
统计方法评定 | 合格 | 36.83375
非统计方法评定 | 合格 | 35.5
|  | TRUE | TRUE